## Sheet1
| For 5% SiC reinforced Al |  |  |  |  | For 20% SiC reinforced Al
S.No. | Load(Kgf) | D1 | D2 | HV | S.No. | Load (Kgf) | D1 | D2 | HV
1 | 0.01 | 12.99 | 12.78 | 111.6711 | 1 | 0.01 | 10.79 | 9.97 | 172.0739
2 | 0.01 | 12.87 | 13.11 | 109.8731 | 2 | 0.01 | 9.87 | 9.32 | 201.3815
3 | 0.01 | 12.87 | 12 | 119.89971 | 3 | 0.01 | 9.85 | 10.56 | 178.02611
4 | 0.01 | 11.99 | 12.41 | 124.5632 | 4 | 0.01 | 9.67 | 10.01 | 191.4782
5 | 0.01 | 12.93 | 11.89 | 120.3832 | 5 | 0.01 | 10.85 | 9.01 | 188.0231
|  | Average = 117.27810 |  |  |  |  | Average = 186.194